## Sheet1
Force(lb) | 1.00839 | 1.201714 | 1.401326 | 1.599191 | 1.800137 | 1.804648 | 2.017053 |  | Force(lb) | Strain(u) | Force(N) | Moment(N*m) | Stress(Pa) | E(Pa) | Stress(MPa) | E(GPa)
Strain(u) | 332.892713 | 391.066066 | 454.10482 | 522.079489 | 583.99002 | 590.124663 | 656.336488 |  | 1.00839 | 332.892713 | 4.485542 | 1.025395 | 24028200.5 | 72180013475.1 | 24.0282 | 72.18001
Force(N) | 4.485542 | 5.34549 | 6.233409 | 7.113556 | 8.007408 | 8.027474 | 8.972299 |  | 1.201714 | 391.066066 | 5.34549 | 1.221979 | 28634779.2 | 73222357141.9 | 28.63478 | 73.22236
Moment(N*m) | 1.025395 | 1.221979 | 1.424957 | 1.626159 | 1.830494 | 1.835081 | 2.051067 |  | 1.401326 | 454.10482 | 6.233409 | 1.424957 | 33391190.0 | 73531899581.5 | 33.39119 | 73.5319
Stress(Pa) | 24028200.5 | 28634779.2 | 33391190.0 | 38105972.9 | 42894170.7 | 43001660.1 | 48062906.1 |  | 1.599191 | 522.079489 | 7.113556 | 1.626159 | 38105972.9 | 72988833486.6 | 38.10597 | 72.98883
E(Pa) | 72180013475.1 | 73222357141.9 | 73531899581.5 | 72988833486.6 | 73450177606.8 | 72868772926.0 | 73229063170.7 |  | 1.800137 | 583.99002 | 8.007408 | 1.830494 | 42894170.7 | 73450177606.8 | 42.89417 | 73.45018
Stress(MPa) | 24.0282 | 28.63478 | 33.39119 | 38.10597 | 42.89417 | 43.00166 | 48.06291 |  | 1.804648 | 590.124663 | 8.027474 | 1.835081 | 43001660.1 | 72868772926.0 | 43.00166 | 72.86877
E(GPa) | 72.18001 | 73.22236 | 73.5319 | 72.98883 | 73.45018 | 72.86877 | 73.22906 |  | 2.017053 | 656.336488 | 8.972299 | 2.051067 | 48062906.1 | 73229063170.7 | 48.06291 | 73.22906
Length of Bar(in) | Width of Bar(in) | Height of Bar(in) | [5 empty] | Length of Bar(in) | Width of Bar(in) | Height of Bar(in)
9 | 1 | 0.125 | [5 empty] | 9 | 1 | 0.125
Length of Bar(in) | Width of Bar(in) | Height of Bar(in) | [5 empty] | Length of Bar(m) | Width of Bar(m) | Height of Bar(m)
0.2286 | 0.0254 | 0.003175 | [5 empty] | 0.2286 | 0.0254 | 0.003175
Moment of Inertia
Moment of Inertia | [7 empty] | 6.7746e-11
6.7746e-11
confidence level | 80%
confidence significance | 20%
Mean: | 73.0673
Standard Deviation: | 0.4556141
sample size | 7
Confidence | 0.2206908
Confidence Interval | 73.067+/-0.2207